## About this model
This model was adapted from Gallagher et al., https://doi.org/10.1039/C3EE43870H and repurposed to estimate the cost of Fe-air batteries. The original disclaimer was as follows:----------------------------------------------------------------------------------------------------------------------------------------------------------------------------------------------------------------------------------------------------------------------------------------------------------------This model is a modified version of BatPaC v2.2. The major modifications to BatPaC is the impedance calculation and sizing of components for oxygen or air utilization. This is an iterative model and thus requires the user to enable the iteration function within Excel. If one wishes to run the model for different cases (e.g. pack energy), we suggest changing the input in small increments until the desired final value is reached. If the model crashes, the safe guesses may be used to reinitialize the model by changing the "1" to "0" to "1". However there are multiple places where this is required on the Iterative I-V, IV-thickness, Flow and System sheets. To the uninitiated this will be cumbersome. This model has not been developed with much effort placed on "ease of use." However, the equations and parameter values used are documented in this format and allow for a complete understanding of how the results were obtained.

## Chem
Cell Chemistry | [7 empty] | LEAVE
|  | Selected | [5 empty] | BLANK
|  | System | Default Values |  |  |  | Override
|  | Fe3O4-Fe |  | Fe3O4-Fe |  | Other | Values
Positive Electrode
moles of e- / mole of O2 |  | 2 |  | 2
Active material capacity, mAh/g: |  | 1168 |  | 1168
Volume % | Electrode type | Open |  | Open
Active material |  | 60 |  | 60
Carbon |  | 8 |  | 8
Binder |  | 2 |  | 2
Open porosity |  | 5 |  | 5
Weight %
Active material |  | 0
Carbon |  | 0
Binder |  | 0
Binder solvent |  | NMP |  | NMP
Electrolyte, Vol% % |  | 25 |  | 25
Density, g/cm3
Active material |  | 2.31 |  | 2.31
Carbon |  | 1.825 |  | 1.825
Binder |  | 1.77 |  | 1.77
Negative Electrode
N/P capacity ratio after formation |  | 1.5 |  | 1.5
Active material capacity, mAh/g: |  | 827 |  | 827
Weight %
Active material |  | 100 |  | 100
Carbon |  | 0 |  | 0
Binder |  | 0 |  | 0
Binder solvent |  | NMP |  | NMP
Void, Vol% % |  | 0 |  | 0
Density, g/cm3
Active material |  | 7.86 |  | 7.86
Carbon |  | 1.95 |  | 1.95
Binder |  | 1.1 |  | 1.1
Positive Foil
Material |  | Aluminum |  | Aluminum
Thickness, mm |  | 5 |  | 5
Negative Foil
Material |  | Copper |  | Copper
Thickness, mm |  | 5 |  | 5
Separator
Thickness, mm |  | 10 |  | 10
Void, Vol% % |  | 50 |  | 50
Density, g/cm3 |  | 4 |  | 4
Electrolyte density, g/cm3 |  | 1.2 |  | 1.2
Cell Voltage and Resistance Parameters
OCV at 20% SOC , V |  | 1.05 |  | 1.05
Open circuit voltage at 50% SOC, V |  | 1.36 |  | 1.36
ORR kinetic prefactor |  | 1 |  | 1
Electrolyte conductivity prefactor |  | 0.01 |  | 0.01
Solid state diffusion limiting C-rate (10-s), A/Ah |  | 100 |  | 100
Negative electrode cm2/cm3 |  | 10000000 |  | 10000000
Positive electrode cm2/cm3 |  | 500000 |  | 500000
Electrode system ASI for power, ohm-cm2
Selected ASI value |  | 33
At 50% SOC, 2-sec burst |  | 21 |  | 21
At 50% SOC, 10-sec burst |  | 26.6 |  | 26.6
At 20% SOC range, 10-sec burst |  | 33 |  | 33
ASI correction factor |  | 3 |  | 3
Maximum allowable ASI for limiting capacity |  | 49.5
Electrode system ASI for energy, ohm-cm2 |  | 58.52 |  | 58.52
Maximum electrode coating thickness, mm |  | 1000 |  | 1000
Available battery energy, % of total
Selected % energy |  | 95
microHEV and HEV-HP |  | 25 |  | 25
GRID |  | 95 |  | 95
EV |  | 85 |  | 85
Cell Materials Costs |  |  |  | Fe3O4-Fe |  |  | Override Values |  | carbon felt
Positive Electrode, $/kg |  | p |  |  |  |  | Cost | p | $/kg | g/cm3 | volume fraction | $/m2
Active material | 0 | 0.95 |  | 0 |  |  |  |  | 50 | 2 | 0.15 | 2.25
Carbon | 3 | 1 |  | 3
Binder PVDF | 5 | 1 |  | 5
Binder Solvent (NMP) | 3.1 | 1 |  | 3.1
Negative electrode material, $/kg
Active Material | 0.5 | 0.95 |  | 0.5 | Iron ore spot price of $1.8/t
Carbon Black | 3 | 1 |  | 3
Binder | 5 | 1 |  | 5
Binder Solvent | 0 | 1 |  | 0
Positive current collector foil, $/m2 | 0.3 | 1 |  | 0.3 |  |  |  |  | ceramic
Negative current collector foil, $/m2 | 0.5 | 1 |  | 0.5 |  |  |  |  | $/kg | g/cm3 | t (um) | $/m2
Separators, $/m2 | 0.5 | 1 |  | 0.5 |  |  |  |  | 25 | 4 | 10 | 1
Electrolyte, $/L | 3 | 1 |  | 3 | aqueous KOH

## Iterative I-V
Design cell to meet rated gross power at 80% of OCV at end of discharge
| check | 1 |  |  | Calculate efficiency of C/5 discharge from cell design on left
Total pack energy | kWh | 110 |  |  | Total pack energy | kWh | 110
Total pack power | kW | 6.18 |  |  | Total pack power | kW | 6.18
Calculated pack power at V/U | kW | 6.208818
Number of cells |  | 5 |  |  | Number of cells |  | 5
Pack area required | m2 | 187.8333 |  |  | Pack area required | m2 | 187.8333
Thermodynamic cell voltage, U | V | 1.36 |  |  | Thermodynamic cell voltage, U | V | 1.36
Cell area | cm2 | 375666.5 |  |  | Cell area | cm2 | 375666.5
Number of layers per cell |  | 752 |  |  | Number of layers per cell |  | 752
Layer area | cm2 | 499.5566 |  |  | Layer area | cm2 | 499.5566
Cell voltage at rated power | V | 1.088 |  |  | Cell voltage at rated power | V | 1.088
Calc cell voltage at rated power | V | 1.087096
Current at rated power | A/cm2 | 0.003013143 |  |  | Fraction of OCV at C/5 | V/U | 0.5137584
Calc current at rated power | A/cm2 | 0.003004104 |  |  | Calc cell voltage for energy | V | 0.7109195
Current for energy, C/5 | A/cm2 | 0.01676302 |  |  | Current for energy, C/5 | A/cm2 | 0.01676302
Specific capacity, C | mAh/cm2 | 82.07908 |  |  | Capacity, C | mAh/cm2 | 82.07908
Cell capacity, Q | Ah | 28429.71 |  |  | Cell capacity, Q | Ah | 28429.71
Iterate current (1 = yes, 0 = reset) |  | 1
Iterate positive (1 = yes, 0 = reset) |  | 1 |  |  | Iterate positive (1 = yes, 0 = reset) |  | 1
Warning |  |  |  |  | Warning
Impedance source | units |  |  |  | Impedance source | units
Iron electrode | Electrodissolution/deposition between ceramic-buffer-layer and metal interface |  |  |  | Lithium metal electrode | Electrodissolution/deposition between ceramic-buffer-layer and metal interface
N:P ratio | mAh/mAh | 1.5 |  |  | N:P ratio | mAh/mAh | 1.5
Thickness, L | cm | 0.01894069 |  |  | Thickness, L | cm | 0.01894069
Kinetic model |  | Butler-Volmer | assuming this is the 1e rate limited step |  | Kinetic model |  | Butler-Volmer
Exchange current, i0 | A/cm2 | 0.00038 | 10.1016/0378-7753(91)80093-D |  | Exchange current, i0 | A/cm2 | 0.00038
Transfer coefficent, a |  | 0.5 |  |  | Transfer coefficent, a |  | 0.5
Surface overpotential, h | V | 0.1089382 |  |  | Surface overpotential, h | V | 0.1977746
ASI | Ohm cm2 | 36.15435 |  |  | ASI | Ohm cm2 | 11.79827
Alkaline electrolyte | Conduction of ion through alkaline electrolyte |  |  |  | Ceramic electrolyte | Conduction of Li+ through ceramic
Thickness | cm | 0.001 |  |  | Thickness | cm | 0.001
Bulk ionic conductivity, k | S/cm | 0.625 |  |  | Bulk ionic conductivity, k | S/cm | 0.625
Overpotential, h | V | 4.821029e-06 |  |  | Overpotential, h | V | 2.682084e-05
ASI | Ohm cm2 | 0.0016 |  |  | ASI | Ohm cm2 | 0.0016
Alkaline electrolyte intercalation kinetics | Charge transfer between liquid electroltye and solid ceramic electrolyte |  |  |  | Ceramic intercalation kinetics | Charge transfer between liquid electroltye and solid ceramic electrolyte
Kinetic model |  | Butler-Volmer | assuming this is the 1e rate limited step |  | Kinetic model |  | Butler-Volmer
Exchange current, i0 | A/cm2 | 0.00038 |  |  | Exchange current, i0 | A/cm2 | 0.00038
Transfer coefficent, a |  | 0.5 |  |  | Transfer coefficent, a |  | 0.5
Overpotential, h | V | 0.1089382 |  |  | Overpotential, h | V | 0.1977746
ASI | Ohm cm2 | 36.15435 |  |  | ASI | Ohm cm2 | 11.79827
Positive porous electrode | Carbon felt-like composite electrode material |  |  |  | Positive porous electrode | Compression resiliant carbon felt-like composite electrode material
Discharged volume fraction, e | mAh/cm3 | 2698.08 |  |  | Discharged volume fraction, e | mAh/cm3 | 2698.08
Active material (product) | cm3/cm3 | 0.6 |  |  | Active material (product) | cm3/cm3 | 0.6
Electrolyte | cm3/cm3 | 0.25 |  |  | Electrolyte | cm3/cm3 | 0.25
Carbon felt/matrix | cm3/cm3 | 0.1 |  |  | Carbon felt/matrix | cm3/cm3 | 0.1
Thickness, L | cm | 0.05070216 |  |  | Thickness, L | cm | 0.05070216
Specific interfacial area, a | cm2/cm3 | 5000 |  |  | Specific interfacial area, a | cm2/cm3 | 5000
Roughness factor | cm2/cm2 | 253.5108 |  |  | Roughness factor | cm2/cm2 | 253.5108
Electrolyte conductivity, keff | S/cm | 0.00125 |  |  | Electrolyte conductivity, keff | S/cm | 0.00125
Matrix conductivity, seff | S/cm | 3.162278 |  |  | Matrix conductivity, seff | S/cm | 3.162278
Test for Tafel applicability |  | Use Linear |  |  | Test for Tafel applicability |  | Use Tafel
Newman and Tobias expression |  | Tafel kinetics |  |  | Newman and Tobias expression |  | Tafel kinetics
Exchange current, i0 | A/cm2 | 5e-05 |  |  | Exchange current, i0 | A/cm2 | 5e-05
Transfer coefficent, a |  | 0.5 |  |  | Transfer coefficent, a |  | 0.5
(1-a)F/RT, b | 1/V | 19.14944 |  |  | (1-a)F/RT, b | 1/V | 19.14944
Dimensionless current, d | N/A | 2.341337 |  |  | Dimensionless current, d | N/A | 13.02556
Epsilon, e | N/A | 2.340412 |  |  | Epsilon, e | N/A | 13.02041
theta iterate, q | radians | 0.9123104 |  | 1.570796 | theta iterate, q | radians | 1.363655
placeholder, tan( q ) | N/A | 1.292521 |  |  | placeholder, tan( q ) | N/A | 4.758384
tan( q ) | N/A | 1.284026 |  |  | tan( q ) | N/A | 4.819392
Si, y | N/A | 0.9086092 |  |  | Si, y | N/A | 1.364317
Overpotential, h= f1(L)-f2(0) | V | -0.0420116 |  |  | Overpotential, h= f1(L)-f2(0) | V | 0.1148498
Euler and Nonnenmacher expression |  | Linear kinetics |  |  | Euler and Nonnenmacher expression |  | Linear kinetics
Dimnsnlss. current density,u | N/A | 4.438567 |  |  | Dimnsnlss. current density,u | N/A | 4.438567
Overpotential, h= f1(L)-f2(0) | V | 0.02758114 |  |  | Overpotential, h= f1(L)-f2(0) | V | 0.1534422
ASI for porous electrode | Ohm cm2 | 9.153611 |  |  | ASI for porous electrode | Ohm cm2 | 6.85138
Current collector |  |  |  |  | Current collector
Overpotential, h | V | 0.02687944 |  |  | Overpotential, h | V | 0.1495384
ASI | Ohm cm2 | 8.321703 |  |  | ASI | Ohm cm2 | 8.321703
Rated Power, 2C pulse |  |  |  |  | Rated Energy, C/3 discharge
Total cell ASI | Ohm cm2 | 89.78561 |  |  | Total cell ASI | Ohm cm2 | 38.77122
Total overpotential | V | 0.2705369 |  |  | Total overpotential | V | 0.6499228
Overpotential as function of cell region
max tpe
| 1 | 0 |  | max tpe
| 1 | 0.1087233 |  | max tpe
| 2 | 0.1087281 |  | max tpe
| 2 | 0.2174514 |  | max tpe
| 2 | 0.2449154 |  | max tpe
| 3 | 0.2449154 |  | max tpe
| 3 | 0.2725877 |  | max tpe
Cell Capacity Parameters Inputs From Battery Design
Positive electrode capacity, Ah/cm3 |  | 1.618848
Negative electrode capacity, Ah/cm3 |  | 6.50022
Negative-to-positive capacity ratio after formation |  | 1.5
Maximum allowable positive electrode coating thickness | mm | 1000
Electrode Thickness and Area Results
Negative-to-positive electrode thickness ratio |  | 0.3735677
Positive electrode thickness | mm | 507.0216
Negative electrode thickness | mm | 189.4069
Positive electrode thickness at adjusted % OCV | mm | 507.0216
Negative electrode thickness at adjusted % OCV | mm | 189.4069
Cell area, cm2 | cm2 | 346369.8
Layer area, Alayer | cm2 | 415.3115
Number of layers per cell, Nlayer |  | 694
Pack area, m2 | m2 | 173.1849
Ip | A/cm2 | 0.003000379
Vp | V | 1.07433
Ve | V | 0.6223452
ASIp | Ohm cm2 | 90.54888
ASIe | Ohm cm2 | 40.36228
Vp/U |  | 0.7899484
Fraction of OCV at C/5 (Ve/U) |  | 0.4576068
Check |  | THICKNESS-LIM
Note on A65: Kevin G. Gallagher: if kappa = sigma, delta values > 1 lead to nonuniform currents, >10 results in significant nonuniformities
Note on N65: Kevin G. Gallagher: if kappa = sigma, delta values > 1 lead to nonuniform currents, >10 results in significant nonuniformities
Note on C67: Gallagher, Kevin G.: changed default setting to 1.58 from 1.8 if delta is greater than 19.2

## IV-thickness
Design cell to meet rated gross power at defined cell area
| check | 0.8896882 |  | Calculate efficiency of C/5 discharge from cell design on left
Total pack energy | kWh | 110 |  | Total pack energy | kWh | 110
Total pack power | kW | 6.18 |  | Total pack power | kW | 6.18
Calculated pack power at V/U | kW | 6.208818
Number of cells |  | 5 |  | Number of cells |  | 5
Pack area required | m2 | 173.1849 |  | Pack area required | m2 | 173.1849
Thermodynamic cell voltage, U | V | 1.36 |  | Thermodynamic cell voltage, U | V | 1.36
Cell area | cm2 | 346369.8 |  | Cell area | cm2 | 346369.8
Number of layers per cell |  | 694 |  | Number of layers per cell |  | 694
Layer area | cm2 | 415.3115 |  | Layer area | cm2 | 415.3115
Cell voltage at rated power | V | 1.088319 |  | Cell voltage at rated power | V | 1.088319
Calc cell voltage at rated power | V |  |  | Cell voltage fo energy |  | 0.6304722
Current at rated power | A/cm2 | 0.002763417 |  | Fraction of OCV at C/5 | V/U | 0.4576068
Calc current at rated power | A/cm2 | 0.003278855 |  | Calc cell voltage for energy | V | 0.7190608
Current for energy, C/5 | A/cm2 | 0.01445344 |  | Current for energy, C/5 | A/cm2 | 0.01445344
Specific capacity, C | mAh/cm2 | 100.7434 |  | Capacity, C | mAh/cm2 | 100.7434
Cell capacity, Q | Ah | 28429.71 |  | Cell capacity, Q | Ah | 28429.71
Iterate current (1 = yes, 0 = reset) |  | 1
Iterate positive (1 = yes, 0 = reset) |  | 1 |  | Iterate positive (1 = yes, 0 = reset) |  | 1
Warning |  |  |  | Warning
Impedance source | units |  |  | Impedance source | units
Lithium metal electrode | Electrodissolution/deposition between ceramic-buffer-layer and metal interface |  |  | Lithium metal electrode | Electrodissolution/deposition between ceramic-buffer-layer and metal interface
N:P ratio | mAh/mAh | 1.5 |  | N:P ratio | mAh/mAh | 1.5
Thickness, L | cm | 0.01894069 |  | Thickness, L | cm | 0.01894069
Kinetic model |  | Butler-Volmer |  | Kinetic model |  | Butler-Volmer
Exchange current, i0 | A/cm2 | 0.00038 |  | Exchange current, i0 | A/cm2 | 0.00038
Transfer coefficent, a |  | 0.5 |  | Transfer coefficent, a |  | 0.5
Surface overpotential, h | V | 0.1045695 |  | Surface overpotential, h | V | 0.1900425
ASI | Ohm cm2 | 37.84063 |  | ASI | Ohm cm2 | 13.1486
Ceramic electrolyte | Conduction of Li+ through ceramic |  |  | Ceramic electrolyte | Conduction of Li+ through ceramic
Thickness | cm | 0.001 |  | Thickness | cm | 0.001
Bulk ionic conductivity, k | S/cm | 0.625 |  | Bulk ionic conductivity, k | S/cm | 0.625
Overpotential, h | V | 4.421467e-06 |  | Overpotential, h | V | 2.31255e-05
ASI | Ohm cm2 | 0.0016 |  | ASI | Ohm cm2 | 0.0016
Ceramic intercalation kinetics | Charge transfer between liquid electroltye and solid ceramic electrolyte |  |  | Ceramic intercalation kinetics | Charge transfer between liquid electroltye and solid ceramic electrolyte
Kinetic model |  | Butler-Volmer |  | Kinetic model |  | Butler-Volmer
Exchange current, i0 | A/cm2 | 0.00038 |  | Exchange current, i0 | A/cm2 | 0.00038
Transfer coefficent, a |  | 0.5 |  | Transfer coefficent, a |  | 0.5
Overpotential, h | V | 0.1045695 |  | Overpotential, h | V | 0.1900425
ASI | Ohm cm2 | 37.84063 |  | ASI | Ohm cm2 | 13.1486
Positive porous electrode | Compression resiliant carbon felt-like composite electrode material |  |  | Positive porous electrode | Compression resiliant carbon felt-like composite electrode material
Discharged volume fraction, e | mAh/cm3 | 2698.08 |  | Discharged volume fraction, e | mAh/cm3 | 2698.08
Active material (product) | cm3/cm3 | 0.6 |  | Active material (product) | cm3/cm3 | 0.6
Electrolyte | cm3/cm3 | 0.25 |  | Electrolyte | cm3/cm3 | 0.25
Carbon felt/matrix | cm3/cm3 | 0.1 |  | Carbon felt/matrix | cm3/cm3 | 0.1
Thickness, L | cm | 0.05070216 |  | Thickness, L | cm | 0.05070216
Specific interfacial area, a | cm2/cm3 | 5000 |  | Specific interfacial area, a | cm2/cm3 | 5000
Roughness factor | cm2/cm2 | 253.5108 |  | Roughness factor | cm2/cm2 | 253.5108
Electrolyte conductivity, keff | S/cm | 0.00125 |  | Electrolyte conductivity, keff | S/cm | 0.00125
Matrix conductivity, seff | S/cm | 3.162278 |  | Matrix conductivity, seff | S/cm | 3.162278
Test for Tafel applicability |  | Use Linear |  | Test for Tafel applicability |  | Use Tafel
Newman and Tobias expression |  | Tafel kinetics |  | Newman and Tobias expression |  | Tafel kinetics
Exchange current, i0 | A/cm2 | 5e-05 |  | Exchange current, i0 | A/cm2 | 5e-05
Transfer coefficent, a |  | 0.5 |  | Transfer coefficent, a |  | 0.5
(1-a)F/RT, b | 1/V | 19.14944 |  | (1-a)F/RT, b | 1/V | 19.14944
Dimensionless current, d | N/A | 2.147289 |  | Dimensionless current, d | N/A | 11.23092
Epsilon, e | N/A | 2.146441 |  | Epsilon, e | N/A | 11.22648
theta iterate, q | radians | 0.911165 | 1.570796 | theta iterate, q | radians | 1.36726
placeholder, tan( q ) | N/A | 1.289467 |  | placeholder, tan( q ) | N/A | 4.845099
tan( q ) | N/A | 1.178967 |  | tan( q ) | N/A | 4.134636
Si, y | N/A | 0.8668826 |  | Si, y | N/A | 1.331871
Overpotential, h= f1(L)-f2(0) | V | -0.04750226 |  | Overpotential, h= f1(L)-f2(0) | V | 0.1001035
Euler and Nonnenmacher expression |  | Linear kinetics |  | Euler and Nonnenmacher expression |  | Linear kinetics
Dimnsnlss. current density,u | N/A | 4.438567 |  | Dimnsnlss. current density,u | N/A | 4.438567
Overpotential, h= f1(L)-f2(0) | V | 0.02529525 |  | Overpotential, h= f1(L)-f2(0) | V | 0.1323012
ASI for porous electrode | Ohm cm2 | 9.153611 |  | ASI for porous electrode | Ohm cm2 | 6.925929
Current collector |  |  |  | Current collector
Overpotential, h | V | 0.0246517 |  | Overpotential, h | V | 0.1289352
ASI | Ohm cm2 | 8.321703 |  | ASI | Ohm cm2 | 8.321703
Rated Power, 2C pulse |  |  |  | Rated Energy, C/3 discharge
Total cell ASI | Ohm cm2 | 93.15818 |  | Total cell ASI | Ohm cm2 | 41.54643
Total overpotential | V | 0.2574349 |  | Total overpotential | V | 0.6004888
Overpotential as function of cell region
| 1 | 0
| 1 | 0.1045695
| 2 | 0.1045739
| 2 | 0.2091433
| 2 | 0.2344386
| 3 | 0.2344386
| 3 | 0.2590903
Note on A65: Kevin G. Gallagher: if kappa = sigma, delta values > 1 lead to nonuniform currents, >10 results in significant nonuniformities
Note on N65: Kevin G. Gallagher: if kappa = sigma, delta values > 1 lead to nonuniform currents, >10 results in significant nonuniformities

## Flow and System
System
Constants
Ru | (J/molK) | 8.314
F | (A-s/e-mol) | 96485
n | (e-mol/O2-mol) | 2
XO2 | (O2/air mol) | 0.21
Inputs
Power - net | (kW) | 1
Energy Total | (kWhr) | 110
Energy Useable | (kWhr) | 102.9456
delta SOC | (%) | 95
Power - net, average | (kW) | 0.75
P compressor/PSA | (kPa) | 160
P battery | (kPa) | 160
T amb | (C) | 20
T battery | (C) | 30
Stoich |  | 1.5
input
Parasitic Power - peak | (kW) | 0.4617691
match | (kW) | 5.18
Parasitic Power - average | (kW) | 0.3108745
match | (kW) | 1.7
Outputs (for other sections)
Power - max gross | (kW) | 6.18
Power - ave gross | (kW) | 2.45
Energy - provided | (kWhr) | 104.5
Energy - EC | (kWhr) | 111.5544
Current Collectors
Inputs
(-) thickness | (um) | 5
(+) thickness | (um) | 5
Flow Field
Inputs
Iterate (1 = yes, 0 = reset) |  | 1
Target pressure drop | (kPa) | 30
Aspect Ratio | (length/width) | 1
Depth per layer (iterated) | (um) - 1/2 stamping depth or DM thickness | 16.49098
Depth per layer hold |  | 16.49098
DM Darcy | (10^-12 m2) | 10
DM Aerial weight | (g/m2) | 70
DM cost | ($/m2) | 20
Flow Field type | (stamped or DM) | stamped
air viscosity | (Pa-s) | 1.8e-05
calcs
O2 in | (mol/s/footprint) | 1.420854e-05
O2 out | (mol/s/footprint) | 4.73618e-06
N2 | (mol/s/footprint) | 5.345117e-05
mol flow average | (mol/s/footprint) | 6.292353e-05
vol flow | (m3/s) | 9.907082e-07
Dh | (m) | 3.298197e-05
dP stamped | (kPa) | 38.55802
dP DM | (kPa) | 113.8196
Total DM area | (m2) | 219.1036
W | (cm) | 23.68728
L | (cm) | 23.68728
Wcc/W |  | 1.868359
Packaging
Inputs
Seal | (mm) | 6
Current Collectors | (mm) | 12
Tabs | (mm) | 15
Pouch | (mm) | 0.1
Air Headers (and gap) | (mm) | 50
Coolant Headers (and gap) | (mm) | 20
calcs
layer thickness | (mm) | 0.7451494
Total Volume Flow | (m3/s) | 0.003363991
Density | (kg/m3) | 1.831735
Area | (cm2) | 31.06604
Header Velocity | (m/s) | 1.082852
Header Dynamic | (kPa) | 0.001073916
Air delivery manifold | (mm) | 3
Header Dynamic | (kPa) | 0.02052434
Ratio to Flow Field | (%) | 0.05322976
W | (cm) | 25.70728
L | (cm) | 31.40728
H | (cm) | 310.7273
Compressor
Inputs
Compressor efficiency |  | 0.6
cp (J/gK) | (J/gK) | 1.1
gama |  | 1.4
0.2857143
calcs
O2 max | (mol/s) | 0.04316437
N2 max | (mol/s) | 0.1623803
Flow max | (g/s) | 5.927907
Compressor max power | (kW) | 0.444231
O2 ave | (mol/s) | 0.02461032
N2 ave | (mol/s) | 0.09258169
Flow ave | (g/s) | 3.379818
Compressor ave power | (kW) | 0.2532799
Compressor ave energy 5 hours | (kWh) | 1.2664

## Components
Gas utilization componentry for open architecture Fe/O2
| L | kg | $
Filter | 4 | 2 | 15
Compressor, motor, heat tx | 15 | 18 | 325 | 3 bar | costing down from online estimates of 3bar compressors
PSA, valves, piping, plc | 38 | 38 | 300 | 3 bar
solvent addition | - | - | - | aqueous solvent in Fe-air, so costs are assumed to be minimal
solvent capture | - | - | - | aqueous solvent in Fe-air, so costs are assumed to be minimal
fan for O2 dilution | 3 | 2 | 10
| L | kg | $
Sum (optimistic) | 60 | 60 | 650
| L | kg | $
Compressor, motor, heat tx | 30 | 36 | 1300 | 7 bar
PSA, valves, piping, plc | 25 | 25 | 500 | 7 bar | 10 L beds, 15 L system; monolith adsorbent ~$60, balance is tanks, valves, system, and controls
Compressor, motor, heat tx | 15 | 18 | 650 | 3 bar
PSA, valves, piping, plc | 38 | 38 | 600 | 3 bar | 23 L beds, 15 L system; monolith adsorbent ~$60, balance is tanks, valves, system, and controls

## Battery Design
Program for Calculating Performance and Materials Requirements
Fe/O2 open architecture system
Battery 1
Parameters for Finished Cell
Positive Electrode, g |  | Volume % | Weight % | Density
Active material |  | 60 | 88.42669 | 2.31 | 25759.22
Carbon |  | 8 | 9.314789 | 1.825 | 2650.549
Binder |  | 2 | 2.258517 | 1.77 | 642.6674
Open porosity |  | 5 | 0
Electrolyte |  | 25 |  | 1.2 | 0
Total |  | 100 | 100 | 1.5674 | 29130.6
Total minus lithium from active material |  |  |  |  | -6406.631
Total minus product (active material) |  |  |  |  | 3371.373
Negative Electrode, g |  | Volume % | Weight % | Density
Active material |  |  | 100 | 7.86 | 54570.93
Carbon |  |  | 0 | 1.95 | 0
Binder |  |  | 0 | 1.1 | 0
Void | Vol. % | 0 |  |  | 0
Total |  |  | 100 | 7.86 | 54570.93
Balance of Cell |  |  | Thick., mm | Density
Positive foil, m2 |  | Al | 5 | 2.7 | 31.92497
Negative foil, m2 |  | Cu | 5 | 8.92 | 17.27124
Separator, m2 |  |  | 10 | 4 | 30.08465
Electrolyte , L |  |  |  | 1.2 | 5.220156
Positive terminal assembly, g |  |  |  | 5.841409 | 2.038757
Negative terminal assembly, g |  |  |  |  | 6.73545
Thickness of cell container aluminum layer, µm |  |  |  |  | 100
Thickness of cell container (PET-Al-PP), µm |  |  |  |  | 150
Density of cell container, g/cm3 |  |  |  |  | 2.2
Cell container (PET-Al-PP), g |  |  |  |  | 186.3117
Cell mass, g |  |  |  |  | 57028.24
Length-to-width ratio for positive electrode |  |  |  |  | 1
Cell thickness, mm |  |  |  |  | 535.9702
Thickness of cell edge from positive electrode to outside of fold, mm |  |  |  |  | 0
Thickness of terminal material, mm |  |  |  |  | 1
Top of positive electrode to top of terminal, mm |  |  |  |  | 0
Cell Capacity Parameters
Positive active material capacity, mAh/g: |  |  |  |  | 1168
Positive electrode capacity, Ah/cm3 |  |  |  |  | 1.618848
Negative active material capacity, mAh/g: |  |  |  |  | 827
Negative electrode capacity, Ah/cm3 |  |  |  |  | 6.50022
Negative-to-positive capacity ratio after formation |  |  |  |  | 1.5
Cell Voltage and Resistance Parameters
OCV at full power, V |  |  |  |  | 1.05
Open circuit voltage average for discharge, V |  |  |  |  | 1.36
Electrode system ASI for energy, ohm-cm2 |  |  |  |  | 58.52
Excess negative area, % |  |  |  |  | 0
Default maximum allowable electrode coating thickness, mm |  |  |  |  | 1000
Cell terminal contact voltage loss, % of cell OCV |  |  |  |  | 0.01
Rate of terminal temperature rise at full power, oC/sec |  |  |  |  | 0.05
Target % OCV at full power |  |  |  |  | 95
% OCV at full power adjusted for thickness limit |  |  |  |  | 81.83246
Battery Input Parameters
Vehicle type (microHEV, HEV-HP, GRID, EV) |  |  |  |  | GRID
Pack heat transfer fluid (EG-W, CA, CoolA ) |  |  |  |  | CoolA
Duration of power burst (10 or 2), s |  |  |  |  | 10
Battery pack power, kW |  |  |  |  | 6.18
Number of cells per module |  |  |  |  | 5
Number of cells in parallel |  |  |  |  | 1
Number of modules in row |  |  |  |  | 1
Number of rows of modules per pack |  |  |  |  | 1
Number of modules per battery pack |  |  |  |  | 1
Number of modules in parallel |  |  |  |  | 1
Number of packs per vehicle (parallel or series) |  |  |  |  | 1
Parallel packs (P) or series (S)
Cells per battery pack |  |  |  |  | 5
Total cells per battery system |  |  |  |  | 5
Voltage drop for bus bar for packs with one row of modules, V |  |  |  |  | 0.03
Battery pack insulation thickness, mm |  |  |  |  | 0
Battery jacket total thickness, mm |  |  |  |  | 0
Number of batteries manufactured per year |  |  |  |  | 100000
Cell Chemistry Input |  |  |  |  | 6.8
Battery Performance and Design Input
Calculated Cell Parameters
Capacity, Ah
Cell group capacity |  |  |  |  | 34894.48
Cell capacity |  |  |  |  | 34894.48
ASI Calculation
Limiting current density, mA/cm2 |  |  |  |  | 85
Limiting C-rate, A/Ah |  |  |  |  | 100
Electrode system ASI for power at SOC for vehicle type, ohm-cm2 |  |  |  |  | 78.76873
Current collector resistance parameter, ohms |  |  |  |  | 0.01959016
Current collector ASI, ohms-cm2 |  |  |  |  | 3.357669
Cell terminal and connection ASI, ohms-cm2 |  |  |  |  | 4.772147
Resistance of module and pack per module, ohms |  |  |  |  | 2.59202e-06
Resistance of module and pack hardware per cell, ohms |  |  |  |  | 5.184041e-07
Total cell hardware and battery ASI, ohm-cm2 |  |  |  |  | 8.321703
Total cell ASI for power, ohm-cm2 |  |  |  |  | 87.09043
Total cell ASI for energy (C/5 rate), ohm-cm2 |  |  |  |  | 44.59932
Electrode Coating Thickness Calculation
Negative-to-positive electrode thickness ratio |  |  |  |  | 0.3735677
Positive electrode thickness, if at maximum , mm |  |  |  |  | 1000
Negative electrode thickness, if at maximum , mm |  |  |  |  | 373.5677
Thickest electrode, mm |  |  |  |  | 1000
Positive electrode thickness parameter, mm |  |  |  |  | 582.3349
Negative electrode thickness parameter, mm |  |  |  |  | 217.5415
Positive electrode thickness at adjusted % OCV, mm |  |  |  |  | 517.7454
Negative electrode thickness at adjusted % OCV, mm |  |  |  |  | 193.413
Cell Area Calculation, cm2
Area determined at target % OCV |  |  |  |  | 416326.8
Area limited by max. allowed electrode thickness, |  |  |  |  | 242441.6
Cell area based on total ASI for power, cm2 |  |  |  |  | 416326.8
Cell Dimensions
Number of bicell layers (97% packing density) |  |  |  |  | 417
Width of positive electrode, mm |  |  |  |  | 228.3283
Length of positive electrode, mm |  |  |  |  | 228.3283
Length of current collector tabs, mm |  |  |  |  | 18
Width of terminals, mm |  |  |  |  | 57.08208
Length of terminal material, mm |  |  |  |  | 15
Width of cell, mm |  |  |  |  | 240.5283
Length of cell, mm |  |  |  |  | 256.3283
Thickness of cell, mm |  |  |  |  | 619.8261
Volume of cell, cm3 |  |  |  |  | 38214.89
Module Parameters
Module capacity, Ah |  |  |  |  | 34894.48
Mass of each cell group interconnect (copper), g |  |  |  |  | 0
Module state-of-charge regulator assembly, g |  |  |  |  | 40
Terminal heating factor, W/g |  |  |  |  | 0.019274
Terminal resistance factor, A-ohms/cm |  |  |  |  | 0.0005352944
Module terminals, if more than one module (each 2.0-cm long), g |  |  |  |  | 0
Module terminal resistance both terminals, ohms |  |  |  |  | 0
Module resistance , ohms |  |  |  |  | 1.29601e-05
Module wall material |  |  |  |  | polymer
Module wall thickness, mm |  |  |  |  | 0
Length of cooling fin mm |  |  |  |  | 228.3283
Thickness of cooling fin, mm |  |  |  |  | 0
Total mass of cooling fin, g |  |  |  |  | 0
Balance of module materials, g |  |  |  |  | 0
Module length, mm |  |  |  |  | 258.3283
Module width, mm |  |  |  |  | 3216.821
Module height, mm |  |  |  |  | 260.5283
Module volume, L |  |  |  |  | 216.498
Module mass, kg |  |  |  |  | 285.1822
Calculated Battery Pack Parameters
Battery pack capacity, Ah |  |  |  |  | 34894.48
Total battery pack energy storage, kWh |  |  |  |  | 106.8435
Useable battery energy storage, kWh |  |  |  |  | 103.1598
OCV at full power, V |  |  |  |  | 5.25
Nominal battery voltage (OCV at 50% SOC) |  |  |  |  | 6.8
Battery power at target % OCV and SOC, kW |  |  |  |  | 1.251717
Maximum current at full power, A |  |  |  |  | 1239.098
Maximum current density at full power, mA/cm2 |  |  |  |  | 2.976262
C-rate at full power, A/Ah |  |  |  |  | 0.03550985
Coolant space above and below modules, mm |  |  |  |  | 0
Thickness of module compression plates (steel), mm |  |  |  |  | 0
Battery pack length (A dimension), mm |  |  |  |  | 3216.821
Battery pack width (B dimension), mm |  |  |  |  | 266.3283
Battery pack height (C dimension), mm |  |  |  |  | 260.5283
Length of pack extensions for air cooled packs, mm |  |  |  |  | 0
Thickness of pack extensions for air-cooled packs, mm |  |  |  |  | 0
Total volume of pack extensions for air-cooled packs, L |  |  |  |  | 0
Pack integration unit (BMS & disconnects), L |  |  |  |  | 0
Volume of battery pack and integration unit, L |  |  |  |  | 223.2026
Mass of each module inter-connect (5-cm long), g |  |  |  |  | 206.4799
Mass of module compression plates and steel straps, g |  |  |  |  | 0
Mass of bus bar for packs with one row of modules, g |  |  |  |  | 63540.67
Resistance of module interconnects if more than one module, ohms |  |  |  |  | 0
Resistance of battery pack terminals |  |  |  |  | 2.59202e-06
Power of battery heaters, kW |  |  |  |  | 3
Mass of battery pack heaters (0.1 kg/kW), kg |  |  |  |  | 0.3
Battery coolant mass within jacket, kg |  |  |  |  | 11.85554
Battery jacket mass parameter, g/cm2 |  |  |  |  | 0
Total mass of pack extensions for air-cooled packs, kg |  |  |  |  | 0
Battery jacket mass, kg |  |  |  |  | 0 | 63.95363
Pack integration unit (BMS & disconnects, ave. density = 1.0), kg |  |  |  |  | 0
Mass of battery pack and integration unit, kg |  |  |  |  | 297.0378
Battery volume (all packs), L |  |  |  |  | 223.2026
Battery mass (all packs), kg |  |  |  |  | 297.0378
Battery Gas Delivery System
Gas cleanup, L |  |  |  |  | 60
Gas cleanup, kg |  |  |  |  | 60
Total system, L |  |  |  |  | 283.2026
Total system, kg |  |  |  |  | 357.0378
Vehicle Electric Range
Energy requirement of vehicle on UDDS cycle (default = 250), Wh/mile |  |  |  |  | 0
Energy requirement of battery pack, Wh/mile |  |  |  |  | 0
Available battery energy, % of total |  |  |  |  | 95
Vehicle electric range, miles |  |  |  |  | #DIV/0! | Grid Scale!
Pack Capacity Calculation
Select capacity, battery energy, or vehicle range, but only one.
Pack capacity (Ah)
Pack energy (kWh) |  |  |  |  | 110
Vehicle range (miles)
Capacity estimating parameter |  |  |  |  | 34894.48
Capacity at C/3, Ah |  |  |  |  | 34894.48
Capacity holding |  |  |  |  | 34894.48
Positive electrode thickness |  |  |  |  | 517.7454
Convergence parameter |  |  |  |  | 0.3
|  |  |  | Restart (0/1) | 0
Battery System Values
|  |  |  | Power, kW | 6.18
|  |  |  | Total energy, kWh | 69.46834
|  |  |  | Useable energy, kWh | 103.1598
|  |  |  | Loading, mAh/cm2 | 83.81512
|  |  |  | Area, m2 | 208.1634
|  |  | Pack | Mass, kg | 297.0378
|  |  | Pack | Volume, L | 223.2026
|  |  | Pack | Wh/kg | 347.2952
|  |  | Pack | Wh/L | 462.1801
|  |  | Pack | $/kWh | 18.73796
|  |  |  | Estimated Total Battery Cost to OEM, US$ | 1996.36
|  |  | System | Mass, kg | 357.0378
|  |  | System | Volume, L | 283.2026
|  |  | System | Wh/kg | 288.9324
|  |  | System | Wh/L | 364.2615
|  | w/o catalyst | System | $/kWh | 25.65301
|  | with catalyst | System | $/kWh | 28.35559
|  |  | System | kg_charge | 405.9278
|  |  | System | Wh/kg_charge | 254.1333
|  | A/mg cat | 1 | g_cat total | 6.195489

## Summary of Results
Summary of Results
Fe/O2 open architecture system
Battery 1
Calculated Battery Parameters
Vehicle electric range, miles |  |  | #DIV/0!
Number of battery packs |  |  | 1
Packs in series or parallel
Number of cells per pack |  |  | 5
Battery system total energy storage, kWh |  |  | 106.8435
Cell capacity, Ah |  |  | 34894.48
Cell group capacity, Ah |  |  | 34894.48
Module capacity, Ah |  |  | 34894.48
Pack capacity, Ah |  |  | 34894.48
Battery system capacity, Ah |  |  | 34894.48
Nominal battery system voltage (OCV at 50% SOC),V |  |  | 6.8
Battery system power at target % OCV, kW |  |  | 1.251717
Required battery system power, kW |  |  | 6.18
Target % OCV at full power |  |  | 95
% OCV at full power adjusted for thickness limit |  |  | 81.83246
Battery system volume (all packs), L |  |  | 223.2026
Battery system mass (all packs), kg |  |  | 297.0378
Investment Costs
Capital equipment cost including installation, mil$ |  |  | 44.85782
Building, Land and Utilities
Area, m2 |  |  | 6372.796
Cost, $/m2 |  |  | 3000
Building investment, mil$ |  |  | 19.11839
Launch Costs
Rate: 5% of direct annual materials + 10% of other annual costs
Total, million$ |  |  | 7.231081
Working capital (15% of annual variable costs), mil$ |  |  | 20.55148
Total investment, mil$ |  |  | 91.75877
Unit Cost of Battery Pack, $
Variable Cost
Materials and Purchased Items |  |  |  | $/kWh
Cell materials |  |  | 440.1795 | 4.266968
Cell purchased Items |  |  | 17.44745 | 0.1691303
Module |  |  | 880.1965 | 8.532361
Battery pack |  |  | 83.32399 | 0.8077178
Total |  |  | 1421.147 | 13.77618
Direct Labor at | 18 | $/hour |  | 0
Electrode processing |  |  | 16.28085 | 0.1578216
Cell assembly |  |  | 3.344915 | 0.03242461
Formation cycling, testing and sealing |  |  | 1.890562 | 0.01832654
Module and battery assembly |  |  | 2.244738 | 0.02175981
Cell and materials rejection and recycling |  |  | 0.4312272 | 0.004180187
Receiving and shipping |  |  | 10.32234 | 0.1000617
Control laboratory |  |  | 7.019169 | 0.06804172
Total |  |  | 41.5338 | 0.4026162
Variable Overhead |  |  | 33.45894 | 0.3243409
Total Variable Cost |  |  | 1496.14 | 14.50313
Fixed Expenses |  |  |  | 0
General, Sales, Administration |  |  | 39.80496 | 0.3858573
Research and Development |  |  | 33.69083 | 0.3265888
Depreciation |  |  | 84.32223 | 0.8173944
Total Fixed Expenses |  |  | 157.818 | 1.529841
Profits after taxes |  |  | 45.87939 | 0.444741
Total unit cost per pack not including warranty, $ |  |  | 1699.838 | 16.47772
Summary of Unit Costs, $ |  |  |  | 0
Materials |  |  | 440.1795 | 4.266968
Purchased Items |  |  | 980.9679 | 9.509209
Direct Labor |  |  | 41.5338 | 0.4026162
Variable Overhead |  |  | 33.45894 | 0.3243409
General, Sales, Administration |  |  | 39.80496 | 0.3858573
Research and Development |  |  | 33.69083 | 0.3265888
Depreciation |  |  | 84.32223 | 0.8173944
Profit |  |  | 45.87939 | 0.444741
Warranty (includes battery pack(s) only) |  |  | 95.19091 | 0.9227521
Price to OEM for battery pack, $ |  |  | 1795.029 | 17.40047
Pack integration (BMS & Disconnects), $/pack |  |  | 335 | 3.247389
Gas delivery, $ |  |  | 650 | 6.300905
Total battery cost to OEM, $ |  |  | 2780.029 | 26.94876
Error bars on price to OEM for battery pack, %
Potential positive error, % |  |  | 20
Potential negative error, % |  |  | 10
Total system price |  |  | 83.81512
Pack integration |  |  | 335
Gas delivery |  |  | 650
Purchased Items |  |  | 980.9679
Non-materials |  |  | 377.3951
Materials |  |  | 440.1795
|  | Cathode | 2.702574
|  | Anode | 1.365979
|  | Inactive materials | 2.900989
|  | Purchased Items | 9.509209
|  | Pack integration | 3.247389
|  | Non-materials | 3.624291
|  | Gas utilization | 6.300905

## Cost Input
Cost Input
Materials Yields During Processing |  |  |  | Cost inputs that vary with cell chemistry
Cell yield, % |  |  | 95 | Cost inputs that are do not vary with chemistry
Materials yield per accepted cell, % |  |  |  | Material |  | Electrode | Cell | Electrolyte
|  |  |  | Mixing | Coating | Slitting | Stacking | Filling
Positive electrode material (dry) |  |  | 92.2 | 99 | 95 | 99 | 99
Negative electrode material (dry) |  |  | 92.2 | 99 | 95 | 99 | 99
Positive current collector (aluminum foil) |  |  | 90.2 |  | 99 | 92 | 99
Negative current collector (copper foil) |  |  | 90.2 |  | 99 | 92 | 99
Separators |  |  | 98 |  |  |  | 98
Electrolyte |  |  | 94 |  |  |  |  | 94
Binder solvent recovery, % |  |  | 99.5
Unit Cell Materials Cost |  |  |  | Baseline Manufacturing Rates
Positive Electrode, $/kg |  |  | p | Number of batteries manufactured per year |  |  |  | 100000
Active Material |  | 0 | 0.95 | Effective full days of operation per year |  |  |  | 300
Carbon |  | 3 | 1 | Number of 8-hr shifts per day (2 for shipping and receiving) |  |  |  | 3
|  |  |  | Number of annual 8-h shifts |  |  |  | 900
Binder PVDF |  | 5 | 1 | Energy, kWh per year |  |  |  | 6000000
Binder Solvent (NMP) |  | 3.1 | 1 | Number of accepted cells per year |  |  |  | 24000000
Negative electrode material, $/kg |  |  |  | Number of cells adjusted for yield |  |  |  | 25263158
Active Material |  | 0.5 | 0.95 | Electrode area, m2 per year |  |  |  | 67669329.7
Carbon Black |  | 3 | 1 | Positive active material, kg per year |  |  |  | 10193620.4
Binder |  | 5 | 1 | Negative active material, kg per year |  |  |  | 6564082.0
Binder Solvent |  | 0 | 1 | Positive binder solvent evaporated, kg per year |  |  |  | 13744207.3
Positive current collector foil, $/m2 |  | 0.3 | 1 | Negative binder solvent evaporated, kg per year |  |  |  | 8291472.0
Negative current collector foil, $/m2 |  | 0.5 | 1 | Dry room, enclosed operating area, m2 |  |  |  | 6100
Separators, $/m2 |  | 0.3 | 1
Electrolyte, $/L |  | 3 | 1
Unit Cell Hardware Costs |  |  |  | Cost Rates for Manufacturing
| Baseline |  |  | Investment Costs
| Cost per | Plus Cost |  | Cost of building (including land and utilities), $/m2 |  |  |  | 3000
| Mass, $/kg | per Cell, $ | p | Launch Cost rates
Positive terminal | 4 | 0.25 | 0.8 | Percent of direct annual materials and purch.items cost, % |  |  |  | 5
Negative terminal | 6 | 0.25 | 0.8 | Percent of direct labor plus variable overhead, % |  |  |  | 10
Cell Container | 3 | 0.2 | 0.8 | Working capital, percent of annual variable cost, % |  |  |  | 15
Alum. heat conductor | 4 | 0.1 | 0.8 | Unit Cost of Battery Pack
(or thermal group enclosure) |  |  |  | Variable Cost
Module Purchased Materials Cost |  |  |  | Direct labor rate, $/hr |  |  |  | 18
State-of-charge regulator and safety monitors |  |  |  | Variable overhead rate
Cost per cell, $ |  |  | 1 | % of direct labor |  |  |  | 40
Plus cost per capacity, $/Ah |  |  | 0.005 | % of depreciation |  |  |  | 20
Module terminals |  |  |  | Fixed Expenses
Cost per mass, $/kg |  |  | 1 | General, Sales, Administration rates
Plus cost per module, $ |  |  | 0.75 | Percent of direct labor plus variable overhead, % |  |  |  | 25
Balance of module materials |  |  |  | Percent of depreciation, % |  |  |  | 25
Cost per mass, $/kg |  |  | 3 | Research and Development rate, % of depreciation |  |  |  | 40
Plus cost per module, $ |  |  | 1 | Depreciation rates
Battery Purchased Materials Cost |  |  |  | Percent of capital equipment investment (6-year rate), % |  |  |  | 16.66667
Module Inter-connectors and signal wiring |  |  |  | Percent of building investment (20-year rate), % |  |  |  | 5
Cost per mass, $/kg |  |  | 5 | Profits After Taxes, % of investment |  |  |  | 5
Plus cost per interconnect, $ |  |  | 1 | Warranty Cost, % added to price |  |  |  | 5.6
Module compression plates and steel straps, $,kg |  |  | 2 | Battery Pack Integration System
Battery terminals | [7 empty] | PHEV
Cost per battery, $ |  |  | 15 |  |  | MicroHEV | HEV-HP | and EV
Plus cost per capacity, $/A (rounded up) |  |  | 0.02 | Current and voltage sensing, $ |  | 40 | 70 | 100
Bus bar for packs with one row of modules or |  |  |  | Module controls, $/module |  | 10 | 10 | 20
multiple modules or packs in parallel, $ each |  |  | 20 | Auto. battery disconnect, $ |  | 50 | 70 | 200
Battery Jacket |  |  |  | Manual disconnect per pack, $ |  | 15 | 15 | 15
Cost per battery jacket weight, $/kg |  |  | 7 | Additional for parallel modules and packs, $ per string |  |  |  | 100
Plus cost per battery, $ |  |  | 30 | Thermal Controls |  |  |  | PHEV
Multipliers for Overhead to Basic Costs | [5 empty] | MicroHEV | HEV-HP | and EV
Basic Cost Factors |  |  | Multiplier | Baseline thermal system*, $ |  | 30 | 80 | 120
Materials and purchased items, $/pack |  |  | 1.06656 | Additions to AC system**, $/kW |  | 40 | 40 | 40
Direct labor, $/pack |  |  | 1.86648 | Heating system**, $/kW/pack |  | 20 | 20 | 20
Capital equipment (100K packs/yr*) |  |  | 3.8764 | Additional for multiple packs, $/additional pack |  |  |  | 100
Building, land, utilities (100K packs/yr*) |  |  | 1.53252 | *$60 additional for each added pack
*For other production rates multiply by 100,000/rate |  |  |  | **No charge for cabin air cooling
Battery Assembly Costs
|  | Baseline |  |  |  |  | Baseline
Operation |  | Plant | p | Operation |  |  | Plant | p
Receiving |  |  |  | Cell Assembly in Dry Room
Pertinent volume: energy/year |  |  |  | Cell stacking
Direct Labor, hours/year |  | 14400 | 0.4 | Pertinent volume: number of cells/year
Capital Equipment, million$ |  | 3.6 | 0.6 | Baseline Cell Capacity, Ah |  |  | 40 | 0.3
Plant Area, square meters |  | 900 | 0.5 | Direct Labor, hours/year |  |  | 36000 | 0.7
Electrode Processing |  |  |  | Capital Equipment, million$ |  |  | 4 | 0.8
Materials preparation and delivery to coating |  |  |  | Plant Area, square meters |  |  | 600 | 0.8
Positive materials |  |  |  | Current collector welding
Pertinent volume: positive active mass/year |  |  |  | Pertinent volume: number of cells/year
Direct Labor, hours/year |  | 14400 | 0.5 | Direct Labor, hours/year |  |  | 36000 | 0.7
Capital Equipment, million$ |  | 2 | 0.7 | Capital Equipment, million$ |  |  | 4 | 0.8
Plant Area, square meters |  | 600 | 0.6 | Plant Area, square meters |  |  | 600 | 0.8
Negative materials |  |  |  | Inserting cell in container
Pertinent volume: negative active mass/year |  |  |  | Pertinent volume: number of cells/year
Direct Labor, hours/year |  | 14400 | 0.5 | Direct Labor, hours/year |  |  | 21600 | 0.5
Capital Equipment, million$ |  | 2 | 0.7 | Capital Equipment, million$ |  |  | 3 | 0.7
Plant Area, square meters |  | 600 | 0.6 | Plant Area, square meters |  |  | 600 | 0.6
Electrode coating |  |  |  | Electrolyte filling, and cell sealing
Positive materials |  |  |  | Pertinent volume: number of cells/year
Pertinent volume: cell area/year |  |  |  | Direct Labor, hours/year |  |  | 36000 | 0.5
Solvent evaporated, kg/m2yr |  | 0.2031084 |  | Capital Equipment, million$ |  |  | 5 | 0.7
Direct Labor, hours/year |  | 28800 | 0.5 | Plant Area, square meters |  |  | 900 | 0.6
Capital Equipment, million$ |  | 8 | 0.8 | Dry room airlocks and management
Plant Area, square meters |  | 750 | 0.8 | Pertinent volume: dry room operating area, sq. meters
Negative materials |  |  |  | Direct Labor, hours/year |  |  | 14400 | 0.4
Pertinent volume: cell area/year |  |  |  | Capital Equipment, million$ |  |  | 20 | 0.6
Solvent evaporated, kg/m2yr |  | 0.1225292 |  | Plant Area, square meters |  |  | 100 | 0.4
Direct Labor, hours/year |  | 28800 | 0.5 | Formation Cycling
Capital Equipment, million$ |  | 8 | 0.8 | Pertinent volume: number of cells/year
Plant Area, square meters |  | 750 | 0.8 | Baseline Cell Capacity, Ah |  |  | 40 | 0.3
Solvent recovery |  |  |  | Direct Labor, hours/year |  |  | 57600 | 0.7
Pertinent volume: NMP mass/year |  |  |  | Capital Equipment, million$ |  |  | 30 | 0.8
Direct Labor, hours/year |  | 14400 | 0.4 | Plant Area, square meters |  |  | 2200 | 0.8
Capital Equipment, million$ |  | 3 | 0.6 | Final Cell sealing
Plant Area, square meters |  | 225 | 0.6 | Pertinent volume: number of cells/year
Calendering |  |  |  | Direct Labor, hours/year |  |  | 14400 | 0.5
Positive materials |  |  |  | Capital Equipment, million$ |  |  | 2 | 0.7
Pertinent volume: cell area/year |  |  |  | Plant Area, square meters |  |  | 450 | 0.6
Direct Labor, hours/year |  | 14400 | 0.5 | Charge-Retention Testing
Capital Equipment, million$ |  | 1 | 0.7 | Pertinent volume: number of cells/year
Plant Area, square meters |  | 225 | 0.6 | Direct Labor, hours/year |  |  | 21600 | 0.4
Negative materials |  |  |  | Capital Equipment, million$ |  |  | 4.75 | 0.7
Pertinent volume: cell area/year |  |  |  | Plant Area, square meters |  |  | 900 | 0.6
Direct Labor, hours/year |  | 7200 | 0.5 | Module Assembly
Capital Equipment, million$ |  | 1 | 0.7 | Pertinent volume: number of cells/year
Plant Area, square meters |  | 225 | 0.6 | Direct Labor, hours/year |  |  | 43200 | 0.5
Inter-process Materials Handling |  |  |  | Capital Equipment, million$ |  |  | 6 | 0.7
Pertinent volume: cell area/year |  |  |  | Plant Area, square meters |  |  | 600 | 0.6
Direct Labor, hours/year |  | 28800 | 0.7 | Battery Pack Assembly and Testing
Capital Equipment, million$ |  | 1.5 | 0.7 | Pertinent volume: number of cells/year
Plant Area, square meters |  | 900 | 0.6 | Number of modules per pack |  |  | 4 | 0.3
Electrode Slitting (positive and negative) |  |  |  | Direct Labor, hours/year |  |  | 43200 | 0.5
Pertinent volume: cell area/year |  |  |  | Capital Equipment, million$ |  |  | 6 | 0.7
Direct Labor, hours/year |  | 28800 | 0.5 | Plant Area, square meters |  |  | 900 | 0.6
Capital Equipment, million$ |  | 2 | 0.7 | Rejected Cell and Scrap Recycle
Plant Area, square meters |  | 300 | 0.6 | Pertinent volume: number of cells/year
Vacuum Drying of Electrodes |  |  |  | Direct Labor, hours/year |  |  | 36000 | 0.7
Pertinent volume: cell area/year |  |  |  | Capital Equipment, million$ |  |  | 2.5 | 0.7
Direct Labor, hours/year |  | 14400 | 0.5 | Plant Area, square meters |  |  | 600 | 0.6
Capital Equipment, million$ |  | 1.6 | 0.7 | Shipping
Plant Area, square meters |  | 300 | 0.6 | Pertinent volume: energy/year
Control Laboratory |  |  |  | Direct Labor, hours/year |  |  | 28800 | 0.5
Pertinent volume: energy/year |  |  |  | Capital Equipment, million$ |  |  | 5 | 0.7
Direct Labor, hours/year |  | 28800 | 0.5 | Plant Area, square meters |  |  | 900 | 0.6
Capital Equipment, million$ |  | 1.5 | 0.7
Plant Area, square meters |  | 300 | 0.6
Baseeline Plant Summary
Total Direct Labor, hours/year |  | 626400
Total Capital Equipment, million$ |  | 127.45
Total Plant Area, square meters |  | 15425

## Manufacturing Cost Calculations
Manufacturing Cost Calculations
Fe/O2 open architecture system
Battery 1
Annual Processing Rates
Number of battery packs manufactured per year |  |  | 100000
Energy, kWh per year |  |  | 11000000
Number of accepted cells per year |  |  | 500000
Number of cells adjusted for yield |  |  | 526315.8
Electrode area, m2 per year |  |  | 18229987.1
Positive active material, kg per year |  |  | 14704431.7
Negative active material, kg per year |  |  | 31151347.4
Binder solvent, kg per year |  |  | 10793461.8
Dry room operating area, m2 |  |  | 544.378
Direct Materials Costs
Total Cell Materials per Accepted Cell |  | Yield, %
Positive Electrode Materials (dry), g |  | 92.2
Active Material |  |  | 29408.86
Carbon |  |  | 3026.086
Binder PVDF |  |  | 733.7223
Binder Solvent (NMP) |  |  | 17609.33
Total (dry) |  |  | 33168.67
Negative Electrode Materials (dry), g |  | 92.2
Active Material |  |  | 62302.69
Carbon Black |  |  | 0
Binder |  |  | 0
Binder Solvent (water) |  |  | 0
Total (dry) |  |  | 62302.69
Positive current collector (aluminum foil), m2 |  | 90.2 | 37.25636
Negative current collector (copper foil), m2 |  | 90.2 | 20.15549
Separators, m2 |  | 98 | 32.31434
Electrolyte, L |  | 94 | 5.84564
Annual Cell Materials Rates
Positive Electrode
Active Material, kg |  |  | 14704431.7
Carbon, kg |  |  | 1513043.1
Binder PVDF, kg |  |  | 366861.1
Binder Solvent (NMP) makeup, kg |  |  | 44023.34
Negative Electrode Material, kg
Active Material (graphite), kg |  |  | 31151347.4
Carbon Black, kg |  |  | 0
Binder PVDF, kg |  |  | 0
Positive current collector (aluminum foil), m2 |  |  | 18628179.5
Negative current collector (copper foil), m2 |  |  | 10077746.8
Separators, m2 |  |  | 16157168.3
Electrolyte, L |  |  | 2922820.0
Positive terminal assemblies |  |  | 526315.8
Negative terminal assemblies |  |  | 526315.8
Cell Containers |  |  | 526315.8
Aluminum thermal conductor |  |  | 500000
Positive binder solvent evaporated, kg |  |  | 8804667.5
Negative binder solvent evaporated, kg |  |  | 0
Unit Cell Materials Costs | Baseline | p
Positive Electrode, $/kg
Active Material | 0 | 0.95 | 0
Carbon | 3 | 1 | 3
Binder PVDF | 5 | 1 | 5
Binder Solvent (NMP) | 3.1 | 1 | 3.1
Negative electrode material, $/kg
Active Material | 0.5 | 0.95 | 0.4625459
Carbon Black | 3 | 1 | 3
Binder | 5 | 1 | 5
Positive current collector, $/m2 | 0.075 | 1 | 0.075
Negative current collector, $/m2 | 0.2083333 | 1 | 0.2083333
Separators, $/m2 | 0.3 | 1 | 0.3
Electrolyte, $/L | 3 | 1 | 3
Hardware Costs, $/unit
Positive terminal assembly |  |  | 0.258155
Negative terminal assembly |  |  | 0.2904127
Cell container |  |  | 0.758935
Cell Materials Cost, $/cell
Positive Electrode (dry)
Active Material |  |  | 0
Carbon |  |  | 9.078259
Binder PVDF |  |  | 3.668611
Binder Solvent (NMP) |  |  | 0.2729447
Negative electrode material (dry)
Active Material |  |  | 28.81786
Carbon Black |  |  | 0
Binder |  |  | 0
Positive current collector |  |  | 2.794227
Negative current collector |  |  | 4.199061
Separators |  |  | 9.694301
Electrolyte |  |  | 17.53692
Positive terminal assembly, $/unit |  | 0.8 | 0.5599237
Negative terminal assembly, $/unit |  | 0.8 | 0.6298888
Cell container, $/unit |  | 0.8 | 1.646087
Total cost of cell winding materials, $ |  |  | 76.06218
Total cost of cell materials, $ |  |  | 78.89808
Cost of Module Materials and Purchased Items, $/module
Aluminum thermal conductors (each) |  | 0.8 | 0.2168944
Aluminum thermal conductors/module |  |  | 1.084472
Cell group interconnects (copper) |  |  | 0
Module state-of-charge regulator |  |  | 877.362
Module terminals |  |  | 0.75
Balance of module materials |  |  | 1
Total cost per module |  |  | 880.1965
Cost of Battery Pack Materials and Purchased Items, $
Module Inter-connectors and signal wiring |  |  | 12.32399
Module compression plates and steel straps |  |  | 0
Battery terminals |  |  | 41
Bus bar for battery packs with one row of modules |  |  | 0
Bus bars for battery packs with parallel modules |  |  | 0
Bus bars for interconnecting multiple battery packs |  |  | 0
Battery jacket |  |  | 30
Total cost per battery pack |  |  | 83.32399
Total cost of materials for cells and battery pack, $ |  |  | 1358.011
Cost of Pack Integration (BMS & Disconnects)
Battery current and voltage sensing, $ |  |  | 100
Module controls |  |  | 20
Automatic battery disconnect, $ |  |  | 200
Manual disconnect, $ |  |  | 15
Additional for parallel modules and multiple packs, $ |  |  | 0
Total cost of battery management system |  |  | 335
Cost of Gas Delivery (Compressor & Ducting)
Gas utilization componentry |  |  | 650
Total cost for gas delivery |  |  | 650
Battery Assembly Costs
Baseline
Operation (Pertinent rate) | Plant | p
Receiving (Energy/yr)
Volume ratio (volume/baseline volume) |  |  | 1.833333
Direct Labor, hours/year | 14400 | 0.4 | 18350.97
Capital Equipment, million$ | 3.6 | 0.6 | 5.179017
Plant Area, square meters | 900 | 0.5 | 1218.606
Electrode Processing
Materials preparation
Positive materials (positive mass/yr)
Volume ratio (volume/baseline volume) |  |  | 1.442513
Direct Labor, hours/year | 14400 | 0.5 | 17295.07
Capital Equipment, million$ | 2 | 0.7 | 2.584722
Plant Area, square meters | 600 | 0.6 | 747.5205
Negative materials (negative mass/yr)
Volume ratio (volume/baseline volume) |  |  | 4.745728
Direct Labor, hours/year | 14400 | 0.5
Capital Equipment, million$ | 2 | 0.7
Plant Area, square meters | 600 | 0.6
Electrode coating
Positive materials (area/yr)
Volume ratio (volume/baseline volume) |  |  | 0.2693981
Solvent evaporated, kg/m2yr | 0.2031084 |  | 0.4829772
Direct Labor, hours/year | 28800 | 0.5 | 14948.23
Capital Equipment, million$ | 8 | 0.8 | 3.331542
Plant Area, square meters | 750 | 0.8 | 262.6497
Negative materials area/yr)
Volume ratio (volume/baseline volume) |  |  | 0.2693981
Solvent evaporated, kg/m2yr | 0.1225292 |  | 0
Direct Labor, hours/year | 28800 | 0.5
Capital Equipment, million$ | 8 | 0.8
Plant Area, square meters | 750 | 0.8
Binder solvent (NMP) recovery (kg/yr)
Volume ratio (volume/baseline volume) |  |  | 0.7853099
Direct Labor, hours/year | 14400 | 0.4 | 13073.11
Capital Equipment, million$ | 3 | 0.6 | 2.595051
Plant Area, square meters | 225 | 0.6 | 194.6288
Calendering
Positive materials (area/yr)
Volume ratio (volume/baseline volume) |  |  | 0.2693981
Direct Labor, hours/year | 14400 | 0.5 | 7474.114
Capital Equipment, million$ | 1 | 0.7 | 0.3992787
Plant Area, square meters | 225 | 0.6 | 102.4281
Negative materials area/yr)
Volume ratio (volume/baseline volume) |  |  | 0.2693981
Direct Labor, hours/year | 7200 | 0.5 | 3737.057
Capital Equipment, million$ | 1 | 0.7 | 0.3992787
Plant Area, square meters | 225 | 0.6 | 102.4281
Inter-process materials handling (area/yr)
Volume ratio (volume/baseline volume) |  |  | 0.2693981
Direct Labor, hours/year | 28800 | 0.7 | 11499.23
Capital Equipment, million$ | 1.5 | 0.7 | 0.598918
Plant Area, square meters | 900 | 0.6 | 409.7125
Electrode Slitting (area/yr)
Volume ratio (volume/baseline volume) |  |  | 0.2693981
Direct Labor, hours/year | 28800 | 0.5 | 14948.23
Capital Equipment, million$ | 2 | 0.7 | 0.7985574
Plant Area, square meters | 300 | 0.6 | 136.5708
Vacuum Drying of Electrodes
Volume ratio (volume/baseline volume) |  |  | 0.2693981
Direct Labor, hours/year | 14400 | 0.5 | 7474.114
Capital Equipment, million$ | 1.6 | 0.7 | 0.6388459
Plant Area, square meters | 300 | 0.6 | 136.5708
Control Laboratory
Volume ratio (volume/baseline volume) |  |  | 1.833333
Direct Labor, hours/year | 28800 | 0.5 | 38995.38
Capital Equipment, million$ | 1.5 | 0.7 | 2.292769
Plant Area, square meters | 300 | 0.6 | 431.5848
Cell Assembly in Dry Room
Cell stacking (number of cells)
Volume ratio (volume/baseline volume) |  |  | 0.02083333
Cell Capacity, Ah | 40 | 0.3 | 34894.48
Direct Labor, hours/year | 36000 | 0.7 | 2395.707
Capital Equipment, million$ | 4 | 0.8 | 1.378085
Plant Area, square meters | 600 | 0.8 | 27.11179
Current collector welding (number of cells/yr)
Volume ratio (volume/baseline volume) |  |  | 0.02083333
Direct Labor, hours/year | 36000 | 0.7 | 2395.707
Capital Equipment, million$ | 4 | 0.8 | 0.1807453
Plant Area, square meters | 600 | 0.8 | 27.11179
Inserting cell in container (number of cell/yr)
Volume ratio (volume/baseline volume) |  |  | 0.02083333
Direct Labor, hours/year | 21600 | 0.5 | 3117.691
Capital Equipment, million$ | 3 | 0.7 | 0.1996422
Plant Area, square meters | 600 | 0.6 | 58.80395
Electrolyte filling, and cell sealing (number of cells/yr)
Volume ratio (volume/baseline volume) |  |  | 0.02083333
Direct Labor, hours/year | 36000 | 0.5 | 5196.152
Capital Equipment, million$ | 5 | 0.7 | 0.332737
Plant Area, square meters | 900 | 0.6 | 88.20593
Dry Room Control (operating area, sq. meters)
Volume ratio (volume/baseline volume) |  |  | 0.0892423
Direct Labor, hours/year | 14400 | 0.4 | 5477.606
Capital Equipment, million$ | 20 | 0.6 | 4.692156
Plant Area, square meters | 100 | 0.4 | 38.03893
Formation Cycling (number of cells/yr)
Volume ratio (volume/baseline volume) |  |  | 0.02083333
Cell Capacity, Ah | 40 | 0.3 | 34894.48
Direct Labor, hours/year | 57600 | 0.7 | 3833.131
Capital Equipment, million$ | 30 | 0.8 | 10.33564
Plant Area, square meters | 2200 | 0.8 | 757.9468
Final Cell Sealing (number of cells/yr)
Volume ratio (volume/baseline volume) |  |  | 0.02083333
Direct Labor, hours/year | 14400 | 0.5 | 2078.461
Capital Equipment, million$ | 2 | 0.7 | 0.1330948
Plant Area, square meters | 450 | 0.6 | 44.10296
Charge Retention Testing (number of cells/yr)
Volume ratio (volume/baseline volume) |  |  | 0.02083333
Direct Labor, hours/year | 21600 | 0.4 | 4591.528
Capital Equipment, million$ | 4.75 | 0.7 | 0.3161002
Plant Area, square meters | 900 | 0.6 | 88.20593
Module Assembly (number of cells/yr)
Volume ratio (volume/baseline volume) |  |  | 0.02083333
Direct Labor, hours/year | 43200 | 0.5 | 6235.383
Capital Equipment, million$ | 6 | 0.7 | 0.3992844
Plant Area, square meters | 600 | 0.6 | 58.80395
Battery Pack Assembly and Testing, 100,000 Battery Packs per year
Volume ratio (volume/baseline volume) |  |  | 0.02083333
Number of modules per Pack | 4 | 0.3 | 1
Direct Labor, hours/year | 43200 | 0.5 | 6235.383
Capital Equipment, million$ | 6 | 0.7 | 0.2634295
Plant Area, square meters | 900 | 0.6 | 88.20593
Rejected Cell and Scrap Recycle (number of cells/yr)
Volume ratio (volume/baseline volume) |  |  | 0.02083333
Direct Labor, hours/year | 36000 | 0.7 | 2395.707
Capital Equipment, million$ | 2.5 | 0.7 | 0.1663685
Plant Area, square meters | 600 | 0.6 | 58.80395
Shipping (energy/yr)
Volume ratio (volume/baseline volume) |  |  | 1.833333
Direct Labor, hours/year | 28800 | 0.5 | 38995.38
Capital Equipment, million$ | 5 | 0.7 | 7.642563
Plant Area, square meters | 900 | 0.6 | 1294.754
Summary for Battery Pack
Direct Labor, hours/year |  |  | 230743.3
Capital Equipment, million$ |  |  | 44.85782
Plant Area, square meters |  |  | 6372.796
Summary for Cost of Modules Only
Direct Labor, hours/year |  |  | 226586.4
Capital Equipment, million$ |  |  | 44.72611
Plant Area, square meters |  |  | 6328.693

## Cost Breakdown
Cost Breakdown Analysis
Fe/O2 open architecture system
Battery 1
Calculated Battery Parameters
Vehicle electric range, miles | #DIV/0! | Grid Scale!
Number of battery packs | 1
Packs in series or parallel
Number of cells per pack | 5
Number of modules per pack | 1
Battery system total energy storage, kWh | 69.46834
Cell capacity, Ah | 30086.77
Nominal battery system voltage (OCV at 50% SOC),V | 6.8
Battery system power at target % OCV, kW | 1.01513
Required battery system power, kW | 6.18
Target % OCV at full power | 95
% OCV at full power adjusted for thickness limit | 78.72444
Battery system volume (all packs), L | 175.1959
Battery system weight (all packs), kg | 254.4394
Materials and Purchased Items Summary, $/Pack
Positive Active Material | 0 | 0
Negative Active Material | 140.9141 | 1.365979
Carbon and Binders | 79.80362 | 0.7735924
Positive Current Collector | 20.75366 | 0.2011797
Negative Current Collector | 31.07525 | 0.3012341
Separators | 73.70207 | 0.7144457
Electrolyte | 93.93084 | 0.9105374
Cell Hardware | 17.44745 | 0.1691303
Module Hardware | 760.0038 | 7.367249
Battery Jacket | 83.32399 | 0.8077178
Battery Pack Total | 1300.955 | 12.61107
Battery Management System | 335 | 3.247389
Thermal Management System | 0 | 0